## data
Sample | Run ID | EIS |  |  |  |  | Potentiodynamic Polarization |  |  |  | LPR (Ohm)
|  | Impedance (log¦Ohm¦, @24h 10-2 Hz) | Impedance (¦Ohm¦, @24h 10-2 Hz) | Impedance (log¦Ohm¦, @2h 10-2 Hz) | Impedance (¦Ohm¦, @2h 10-2 Hz) | Ecorr (mV) | icorr (uA) | Beta_a (mV) | Beta_c (mV) | Fit error (χ/(N)**0.5) | 30min / loop 2 | 1h / loop 5 | 2h / loop 9 | 3h / loop 0 | 6h / loop 18 | 12h / loop 47 | 18h / loop 80 | 24h / loop 114
Blank salt solution (0.1M NaCl) | 02082021_0.1MNaCl_AA2024_run1 | 4.305614 | 20212.21 | 4.273641 | 18777.63 | -594 | 0.401 | 212.2 | 147.2 | 0.66
| 02082021_0.1MNaCl_AA2024_run2 | 4.097594 | 12519.69 | 4.251003 | 17823.93 | -650 | 0.749 | 261 | 179 | 0.175 | 15110 | 15891 | 13420 | 16606 | 14600 | 12819 | 14902 | 14439
| 02082021_0.1MNaCl_AA2024_run3 | 4.328612 | 21311.4 | 4.230391 | 16997.73 | -611 | 0.207 | 164 | 155 | 0.587 | 13754 | 16203 | 16108 | 13833 | 10603 | 9485 | 10674 | 16292
| 25082021_0.1MNaCl_run1 | 4.17791 | 15062.94 |  |  | -622 | 0.542 | 207.2 | 150.2 | 0.603 | 14741 | 15187 | 19253 | 18825 | 20527 | 16000 | 15627 | 12346
| 25082021_0.1MNaCl_run2 | 4.334039 | 21579.4 |  |  | -593 | 0.309 | 181.1 | 139.7 | 0.656 | 21579 | 21567 | 23805 | 30408 | 21700 | 14193 | 20628 | 26212
| AVG |  | 18137.13 |  | 17866.43 | -614 | 0.4416 | 205.1 | 154.22 | 0.5362 | 16296 | 17212 | 18146.5 | 19918 | 16857.5 | 13124.25 | 15457.75 | 17322.25
| STD |  | 4099.92 |  | 890.7101 | 23.50532 | 0.2114493 | 36.89458 | 14.92421 | 0.2044424 | 3568.215 | 2934.267 | 4462.37 | 7285.404 | 5200.324 | 2753.754 | 4080.574 | 6141.804
Airbus samples, blank salt solution | 140920210.1MNaCl_airbusAA2024_run1 | 4.236904 | 17254.56 |  |  | -616 | 0.099 | 168.3 | 163.3 | 0.513
| 140920210.1MNaCl_airbusAA2024_run2 | 4.256057 | 18032.54 |  |  | -658 | 0.074 | 185.9 | 134.3 | 0.398
| AVG | 4.24648 | 17643.55 |  |  | -637 | 0.0865 | 177.1 | 148.8 | 0.4555
| STD | 0.01354307 | 550.1084 |  |  | 29.69848 | 0.01767767 | 12.44508 | 20.5061 | 0.08131728
0.1M NaCl - without LPR | 01102021_0.1MNaCl_withoutLPR_run1 | 4.121129 | 13216.89 | 4.276362 | 18895.65 | -592 | 0.32 | 181 | 163 | 0.691
| 01102021_0.1MNaCl_withoutLPR_run2 | 4.273859 | 18787.08 | 4.345787 | 22171.08 | -643 | 0.264 | 213.8 | 186.1 | 0.679
| AVG |  | 16001.98 |  | 20533.37 | -617.5 | 0.292 | 197.4 | 174.55 | 0.685
| STD |  | 3938.719 |  | 2316.081 | 36.06245 | 0.03959798 | 23.1931 | 16.33417 | 0.008485281
LiCO3, 0.1mM | 28092021_0.1mMLi2CO3_0.1MNaCl_run4 | 4.323793 | 21076.23 | 4.307123 | 20282.58 | -571 | 0.259 | 166.3 | 160 | 0.671 | 12069 | 18282 | 24456 | 22216 | 18349 | 10057 | 8885 | 11585
| 28092021_0.1mMLi2CO3_0.1MNaCl_run5 | 4.31685 | 20741.98 | 4.197941 | 15773.98 | -526 | 0.306 | 17 | 310.2 | 10 | 16205 | 16294 | 13140 | 12327 | 13276 | 9237 | 10717 | 13825
| 28092021_0.1mMLi2CO3_0.1MNaCl_run6 | 4.273126 | 18755.41 | 4.305175 | 20191.8 | -600 | 0.292 | 184 | 167 | 1 | 16628 | 15566 | 24593 | 22517 | 11887 | 9238 | 7763 | 12333
| AVG | 4.30459 | 20191.21 | 4.27008 | 18749.45 | -565.6667 | 0.2856667 | 122.4333 | 212.4 | 3.890333 | 14967.33 | 16714 | 20729.67 | 19020 | 14504 | 9510.667 | 9121.667 | 12581
| STD | 0.02746833 | 1254.619 | 0.06248147 | 2577.237 | 37.28717 | 0.02413158 | 91.73583 | 84.76957 | 5.293683 | 2518.925 | 1405.868 | 6573.201 | 5798.262 | 3401.522 | 473.1388 | 1491.153 | 1140.407
LiCO3, 1mM | 22072021_0.1MNaCl_1mMLiCo3_AA2024_run2 | 4.61342 | 41060.14 | 3.107059 | 1279.556 | -541 | 0.214 | 141 | 157.5 | 0.695 | 7679 | 4583 | 2136 | 3043 | 10710 | 61873 | 41898 | 42146
| 27082021_1mMLiCO3_0.1MNaCl_AA2024_run4 | 5.003141 | 100725.9 | 3.232811 | 1709.273 | -553 | 0.198 | 273.5 | 145.8 | 0.177 | 9393 | 4190 | 1975 | 4298 | 11293 | 57520 | 108706 | 106409
| 27082021_1mMLiCO3_0.1MNaCl_AA2024_run5 | 4.999553 | 99897.16 | 3.255639 | 1801.519 | -582 | 0.234 | 300.4 | 254.4 | 0.189 | 7781 | 4473 | 2210 | 3862 | 8693 | 52419 | 96629 | 105467
| AVG | 4.872038 | 80561.08 | 3.198503 | 1596.783 | -558.6667 | 0.2153333 | 238.3 | 185.9 | 0.3536667 | 8284.333 | 4415.333 | 2107 | 3734.333 | 10232 | 57270.67 | 82411 | 84674
| STD | 0.2239768 | 34211.33 | 0.08001096 | 278.571 | 21.07922 | 0.018037 | 85.33094 | 59.61049 | 0.2956642 | 961.487 | 202.747 | 120.1541 | 637.1659 | 1364.318 | 4731.929 | 35601.14 | 36833.34
LiCO3, 5mM | 30082021_5mMLi2CO3_0.1MNaCl_AA2024_run1 | 4.743981 | 55460.16 | 3.814414 | 6522.496 | -796 | 0.241 | 176 | 210 | 0.472 | 1604 | 3754 | 5875 | 8407 | 12780 | 28090 | 42249 | 39323
| 30082021_5mMLi2CO3_0.1MNaCl_AA2024_run2 | 4.754954 | 56879.31 | 3.719254 | 5239.063 | -835 | 0.186 | 144.7 | 171 | 1.007 | 1477 | 2404 | 4301 | 6472 | 14063 | 20361 | 42218 | 50436
| 30082021_5mMLi2CO3_0.1MNaCl_AA2024_run3 | 4.803538 | 63611.85 | 3.925117 | 8416.218 | -890 | 0.084 | 104.8 | 97.5 | 3.919 | 2702 | 5147 | 8575 | 13537 | 16778 | 37101 | 62654 | 81704
| AVG |  | 58650.44 |  | 6725.926 | -840.3333 | 0.1703333 | 141.8333 | 159.5 | 1.799333 | 1927.667 | 3768.333 | 6250.333 | 9472 | 14540.33 | 28517.33 | 49040.33 | 57154.33
| STD |  | 4354.905 |  | 1598.316 | 47.22641 | 0.07966388 | 35.68646 | 57.12486 | 1.855073 | 673.5921 | 1371.556 | 2161.579 | 3650.921 | 2041.295 | 8378.178 | 11789.79 | 21974.74
LiCO3, 10mM | 22072021_0.1MNaCl_10mMLiCo3_AA2024_run1 | 4.70852 | 51111.62 | 4.338187 | 21786.48 | -675 | 0.685 | 357.8 | 336.1 | 0.233 | 7423 | 10926 | 19325 | 38396 | 66597 | 63818 | 59422 | 45638
| 22072021_0.1MNaCl_10mMLiCo3_AA2024_run2 | 4.840009 | 69184.6 | 4.242704 | 17486.55 | -677 | 0.478 | 314.8 | 314.7 | 0.277 | 6973 | 10935 | 16549 | 26608 | 55119 | 71768 | 75576 | 66290
| 30082021_10mMLi2CO3_0.1MNaCl_AA2024_run1 | 4.69602 | 49661.46875 | 4.517085 | 32891.625 | -827 | 0.353 | 175.2 | 294.1 | 0.506 | 7089 | 14744 | 25872 | 24666 | 21689 | 32755 | 43930 | 46707
| 30082021_10mMLi2CO3_0.1MNaCl_AA2024_run2 | 4.734118 | 54214.84 | 4.219601 | 16580.61 | -760 | 0.529 | 232.9 | 329.6 | 0.276 | 4710 | 7391 | 13702 | 22798 | 27055 | 50114 | 54288 | 61580
| 30082021_10mMLi2CO3_0.1MNaCl_AA2024_run3 | 4.62385 | 42058.09 | 3.990407 | 9781.532 | -798 | 0.452 | 207.3 | 285.9 | 0.477 | 3553 | 6883 | 8202 | 16504 | 19124 | 48487 | 43375 | 40591
| AVG |  | 53246.12 |  | 19705.36 | -747.4 | 0.4994 | 257.6 | 312.08 | 0.3538 | 5949.6 | 10175.8 | 16730 | 25794.4 | 37916.8 | 53388.4 | 55318.2 | 52161.2
| STD |  | 9969.346 |  | 8534.901 | 69.37795 | 0.1219233 | 76.22634 | 21.79133 | 0.1273644 | 1717.323 | 3186.114 | 6561.984 | 8000.398 | 21523.01 | 15058.79 | 13234.54 | 11118.75
LiCl, 0.1mM | 11082021_0.1mMLiCl_0.1MNaCl_AA2024_run1 | 4.308123 | 20329.32 | 4.591192 | 39011.41 | -561 | 0.196 | 38.8 | 215.1 | 2.635 | 35460 | 371214 | 37083 | 44938 | 23870 | 25780 | 13859 | 18792
| 11082021_0.1mMLiCl_0.1MNaCl_AA2024_run2 | 4.088951 | 12273.01 | 4.364601 | 23152.68 | -679 | 0.809 | 252 | 178.3 | 0.365 | 19223 | 18376 | 21407 | 17594 | 15765 | 13100 | 6719 | 8374
| 11082021_0.1mMLiCl_0.1MNaCl_AA2024_run3 | 4.264213 | 18374.38 | 4.520756 | 33170.79 | -599 | 0.607 | 216.8 | 195.4 | 0.673 | 37354 | 46138 | 43492 | 18458 | 19221 | 24144 | 15226 | 20839
| AVG |  | 16992.24 |  | 31778.3 | -613 | 0.5373333 | 169.2 | 196.2667 | 1.224333 | 30679 | 145242.7 | 33994 | 26996.67 | 19618.67 | 21008 | 11934.67 | 16001.67
| STD |  | 4202.232 |  | 8020.543 | 60.23288 | 0.3123817 | 114.293 | 18.4153 | 1.231341 | 9966.281 | 196188.6 | 11361.92 | 15543.65 | 4067.107 | 6897.208 | 4568.321 | 6684.574
LiCl, 1mM | 11082021_1mMLiCl_0.1MNaCl_AA2024_run1 | 4.116545 | 13078.12 |  |  | -798 | 0.153 | 289 | 9.4 | 0.531 | 23370 | 23869 | 27223 | 20210 | 11098 | 8224 | 8989 | 8425
| 11082021_1mMLiCl_0.1MNaCl_AA2024_run2 | 4.240851 | 17412.09 |  |  | -796 | 0.287 | 392.4 | 11 | 0.629 | 15360 | 24508 | 22693 | 13322 | 9882 | 9931 | 4602 | 9119
| 11082021_1mMLiCl_0.1MNaCl_AA2024_run3 | 4.403015 | 25293.86 | 4.663307 | 46058.2 | -729 | 0.227 | 360.9 | 10.3 | 1.145 | 20759 | 35799 | 47384 | 43464 | 32487 | 23516 | 11128 | 9649
| AVG |  | 18594.69 |  | 46058.2 | -774.3333 | 0.2223333 | 347.4333 | 10.23333 | 0.7683333 | 19829.67 | 28058.67 | 32433.33 | 25665.33 | 17822.33 | 13890.33 | 8239.667 | 9064.333
| STD |  | 6193.139 |  |  | 39.27255 | 0.06712178 | 52.99909 | 0.8020806 | 0.3298626 | 4085.067 | 6710.935 | 13144.28 | 15794.16 | 12714.52 | 8379.651 | 3326.905 | 613.8284
Li(NO3)3, 0.1mM | 04082021_0.1mMLiNO3_0.1MNaCl_AA2024_run1 | 4.099381 | 12571.31 | 4.537864 | 34503.57 | -563 | 0.32 | 97 | 157 | 0.732 | 17710 | 30522 | 49396 | 33584 | 27291 | 22655 | 11188 | 7640
| 04082021_0.1mMLiNO3_0.1MNaCl_AA2024_run2 | 4.041617 | 11005.6875 | 4.340198 | 21887.59 | -702 | 0.698 | 239.2 | 164 | 0.265 | 17183 | 19660 | 23837 | 29658 | 14108 | 8448 | 6519 | 8686
| 04082021_0.1mMLiNO3_0.1MNaCl_AA2024_run3 | 4.197708 | 15765.52 | 4.346753 | 22220.45 | -596 | 0.242 | 165.5 | 141.2 | 0.583 | 24165 | 20073 | 19876 | 20528 | 26105 | 13182 | 9610 | 10697
| AVG |  | 13114.18 |  | 26203.87 | -620.3333 | 0.42 | 167.2333 | 154.0667 | 0.5266667 | 19686 | 23418.33 | 31036.33 | 27923.33 | 22501.33 | 14761.67 | 9105.667 | 9007.667
| STD |  | 2425.909 |  | 7189.676 | 72.62461 | 0.2438934 | 71.11584 | 11.67961 | 0.2385421 | 3887.867 | 6155.421 | 16022.81 | 6698.626 | 7292.989 | 7234.032 | 2375.006 | 1553.678
Li(NO3)3, 1mM | 04082021_1mMLiNO3_0.1MNaCl_AA2024_run1 | 3.946108 | 8832.987 | 4.365069 | 23177.62 | -737 | 0.884 | 145 | 11.6 | 9.88 | 22359 | 28257 | 21054 | 11809 | 8291 | 10457 | 5319 | 6220
| 04082021_1mMLiNO3_0.1MNaCl_AA2024_run2 | 4.003817 | 10088.27 | 4.229496 | 16962.72 | -744 | 0.976 | 268.6 | 22.6 | 2.142 | 21645 | 25064 | 27672 | 12894 | 11338 | 5930 | 5677 | 5729
| 04082021_1mMLiNO3_0.1MNaCl_AA2024_run3 | 4.564859 | 36716.33 | 4.270739 | 18652.58 | -591 | 0.451 | 242 | 122.1 | 0.886 | 27292 | 28473 | 25139 | 14409 | 11078 | 1508 | 22901 | 21739
| 13092021_1mMLiNO3_0.1MNaCl_AA2024_run4 | 4.072024 | 11803.85 | 4.338906 | 21822.58 | -671 | 0.074 | 175.5 | 47.9 | 10 | 11692 | 17581 | 20264 | 16469 | 15260 | 5989 | 6149 | 22135
| AVG |  | 16860.36 |  | 20153.87 | -685.75 | 0.59625 | 207.775 | 51.05 | 5.727 | 20747 | 24843.75 | 23532.25 | 13895.25 | 11491.75 | 5971 | 10011.5 | 13955.75
| STD |  | 13293.2 |  | 2849.848 | 71.21505 | 0.4166744 | 57.31029 | 49.74512 | 4.891947 | 6537.966 | 5086.511 | 3490.098 | 2020.154 | 2865.853 | 3653.517 | 8599.72 | 9219.551
CeCl3, 0.1mM | 06082021_0.1mMCeCl3_0.1MNaCl_AA2024_run1 | 5.268166 | 185424 | 5.166174 | 146613.7 | -585 | 0.063 | 237.4 | 169.4 | 0.892 | 80510 | 152962 | 68585 | 134922 | 142374 | 140627 | 143142 | 136890
| 06082021_0.1mMCeCl3_0.1MNaCl_AA2024_run2 | 4.543043 | 34917.47 | 4.673225 | 47122.17 | -641 | 0.138 | 201.9 | 175.9 | 0.326 | 48669 | 47458 | 39806 | 36707 | 30193 | 26660 | 31169 | 31384
| 06082021_0.1mMCeCl3_0.1MNaCl_AA2024_run3 | 5.019189 | 104517.5 | 5.02659 | 106314 | -721 | 0.085 | 258.2 | 157.2 | 0.419 | 140685 | 148586 | 203842 | 120793 | 157180 | 102911 | 92452 | 98285
| AVG |  | 108286.3 |  | 100016.6 | -649 | 0.09533333 | 232.5 | 167.5 | 0.5456667 | 89954.67 | 116335.3 | 104077.7 | 97474 | 109915.7 | 90066 | 88921 | 88853
| STD |  | 75323.99 |  | 50043.8 | 68.35203 | 0.03855299 | 28.46805 | 9.493682 | 0.3035166 | 46729.41 | 59689.64 | 87588.52 | 53097.82 | 69437.61 | 58059.15 | 56069.95 | 53381.65
CeCl3, 1mM | 06082021_1mMCeCl3_0.1MNaCl_AA2024_run1 |  | 1 |  |  | -536 | 0.022 | 108.4 | 122.4 | 2.631 | 155293 | 145043 | 264333 | 252745 | 266203 | 304632 | 321892 | 292912
| 06082021_1mMCeCl3_0.1MNaCl_AA2024_run2 | 5.286805 | 193555.3 | 5.062291 | 115422.75 | -574 | 0.04 | 125.8 | 110.5 | 0.744 |  | 153141 | 124100 | 146329 | 147604 | 131154 | 186756 | 183540
| 06082021_1mMCeCl3_0.1MNaCl_AA2024_run3 | 5.364262 | 231345.9 | 5.105987 | 127640 | -589 | 0.043 | 152.5 | 135.1 | 0.305 | 103361 | 191904 | 110575 | 113332 | 134491 | 166690 | 182758 | 145901
| AVG |  | 141634.1 |  | 121531.4 | -566.3333 | 0.035 | 128.9 | 122.6667 | 1.226667 | 129327 | 163362.7 | 166336 | 170802 | 182766 | 200825.3 | 230468.7 | 207451
| STD |  | 124104.7 |  | 8638.878 | 27.3191 | 0.01135782 | 22.21283 | 12.30217 | 1.235838 | 36721.47 | 25046.96 | 85136.89 | 72857.34 | 72555.41 | 91638.26 | 79200.16 | 76366.62
Ce(NO3)3, 0.1mM | 30072021_0.1mMCeNO3_0.1MNaCl_AA2024_run1 | 5.039238 | 109455.5 | 5.359814 | 228988.6 | -727 | 0.137 | 247.3 | 153.1 | 0.315 | 184016 | 166600 | 221689 | 235049 | 183891 | 147813 | 148356 | 112146
| 30072021_0.1mMCeNO3_0.1MNaCl_AA2024_run2 | 4.821112 | 66238.74 | 4.927653 | 84655.1 | -623 | 0.104 | 193.4 | 148.4 | 0.586 | 91265 | 85591 | 82205 | 80646 | 69582 | 70189 | 63874 | 57469
| 30072021_0.1mMCeNO3_0.1MNaCl_AA2024_run3 | 5.170312 | 148017.1 | 5.175087 | 149653.4 | -500 | 0.063 | 5.6 | 182.8 | 0.492 | 97273 | 54675 | 138656 | 105228 | 166785 | 170837 | 163895 | 138239
| 13092021_0.1mMCeNO3_0.1MNaCl_AA2024_run4 | 4.925952 | 84324.21 | 4.586172 | 38563.07 | -719 | 0.169 | 258.4 | 169.8 | 0.33 | 66557 | 62903 | 117855 | 99779 | 88537 | 78732 | 76926 | 74164
| AVG | 4.989153 | 102008.9 | 5.012181 | 125465 | -642.25 | 0.11825 | 176.175 | 163.525 | 0.43075 | 109777.75 | 92442.25 | 140101.25 | 130175.5 | 127198.75 | 116892.75 | 113262.75 | 95504.5
| STD | 0.1500656 | 35423.44 | 0.3346719 | 82703.5 | 105.954 | 0.04539732 | 117.2067 | 15.79396 | 0.1308979 | 51245.95 | 51137.87 | 59176.35 | 70705.84 | 56555.29 | 50011.76 | 50182.23 | 36538.99
Ce(NO3)3, 1mM | 30072021_1mMCeNO3_0.1MNaCl_AA2024_run1 | 5.528954 | 338029 |  |  | -424 | 0.064 | 1.5 | 297.6 | 4.9 | 225454 | 294248 |  | 263157 | 353859 | 393455 | 347519 | 362213
| 30072021_1mMCeNO3_0.1MNaCl_AA2024_run2 | 5.248223 | 177101.7 | 5.317904 | 207923.75 | -471 | 0.087 | 27.4 | 192.5 | 23 | 101175 | 89382 |  |  |  | 215102 | 252766 | 187454
| 30072021_1mMCeNO3_0.1MNaCl_AA2024_run3 | 5.33802 | 217780.9 | 5.017887 | 104204.7 | -451 | 0.064 | 14.9 | 219.9 |  | 76875 | 121014 | 171694 | 228558 | 326737 | 275071 | 256722 | 275249
| AVG |  | 244303.9 |  | 156064.2 | -448.6667 | 0.07166667 | 14.6 | 236.6667 | 13.95 | 134501.3 | 168214.7 | 171694 | 245857.5 | 340298 | 294542.7 | 285669 | 274972
| STD |  | 83677.93 |  | 73340.44 | 23.58672 | 0.01327906 | 12.95261 | 54.5192 | 12.79863 | 79698.89 | 110288 |  | 24465.19 | 19178.15 | 90756.86 | 53600.18 | 87379.83
Benzotriazole, 0.1mM | 26072021_0.1mMBenztz_0.1MNaCl_AA2024_run1 | 4.289171 | 19461.25 | 4.480135 | 30208.91 | -713 | 0.299 | 242 | 153.6 | 0.303 | 17548 | 25224 | 20420 | 30170 | 29533 | 31100 | 21219 | 17818
| 26072021_0.1mMBenztz_0.1MNaCl_AA2024_run2 | 4.543917 | 34987.86 | 4.288819 | 19445.49 | -584 | 0.218 | 186.8 | 127.2 | 0.659 | 15685 | 22536 | 21826 | 30476 | 26182 | 32343 | 35414 | 32442
| 25082021_0.1mMBenztz_0.1MNaCl_AA2024_run1 | 4.735375 | 54372.01 | 4.590099 | 38913.37 | -547 | 0.184 | 87.6 | 144.3 | 10 | 12336 | 23799 | 24492 | 25627 | 46934 | 53421 | 54240 | 46587
| 25082021_0.1mMBenztz_0.1MNaCl_AA2024_run2 | 4.644969 | 44153.9 | 4.330964 | 21427.12 | -592 | 0.235 | 170 | 130.8 | 0.686 | 15712 | 16064 | 12151 | 20486 | 26328 | 34394 | 49584 | 41794
| AVG |  | 38243.75 |  | 27498.72 | -609 | 0.234 | 171.6 | 138.975 | 2.912 | 15320.25 | 21905.75 | 19722.25 | 26689.75 | 32244.25 | 37814.5 | 40114.25 | 34660.25
| STD |  | 14814.79 |  | 8932.307 | 72.05091 | 0.04824244 | 63.88991 | 12.21648 | 4.728555 | 2172.182 | 4046.333 | 5322.498 | 4692.682 | 9914.51 | 10492.61 | 14925.77 | 12671.75
Benzotriazole, 1mM | 26072021_0.1MNaCl_1mMBenztz_AA2024_run1 | 4.456468 | 28606.71 | 4.7487 | 56066.09 | -622 | 0.533 | 190.6 | 156.9 | 0.618 | 39385 | 49915 | 40462 | 61110 | 60110 | 37905 | 34649 | 30162
| 26072021_0.1MNaCl_1mMBenztz_AA2024_run2 | 4.980046 | 95509.37 | 4.939621 | 87020.41 | -499 | 0.194 | 60 | 160 | 10 | 68645 | 67993 | 81104 | 96089 | 107655 | 94639 | 103001 | 91673
| 26072021_0.1MNaCl_1mMBenztz_AA2024_run3 | 4.753151 | 56643.66 | 4.60966 | 40706.19 | -498 | 0.228 | 10 | 180.9 | 10 | 27940 | 28591 | 32569 | 41375 | 32206 | 38493 | 47786 | 53305
| 25082021_1mMBenztz_0.1MNaCl_AA2024_run1 | 5.801863 | 633669.7 | 5.484942 | 305451.2 | -447 | 0.065 | 14.5 | 215 | 10 | 214544 | 293892 | 277626 | 358691 | 471822 | 540533 | 591699 | 628739
| 25082021_1mMBenztz_0.1MNaCl_AA2024_run2 | 5.406699 | 255093.2 | 5.243897 | 175346.4 | -505 | 0.11 | 10.6 | 189.2 | 10 |  |  |  | 222795 | 227402 | 234582 | 258369 | 235648
| AVG | 5.079645 | 213904.5 | 5.005364 | 132918.1 | -514.2 | 0.226 | 57.14 | 180.4 | 8.1236 | 87628.5 | 110097.75 | 107940.25 | 156012 | 179839 | 189230.4 | 207100.8 | 207905.4
| STD |  | 250491 |  | 109640 | 64.64287 | 0.1834762 | 77.50173 | 23.68153 | 4.195758 | 86328.96 | 123583.2 | 115105.1 | 133489.3 | 179483.5 | 212155 | 232648.8 | 248432.4
2,5 Dimercapto Acetate, 0.1mM | 18082021_0.1mM2,5MA_0.1MNaCl_AA2024_run1 | 4.645738 | 44232.18 | 4.189492 | 15470.05 | -524 | 0.108 | 140 | 103 | 17 | 153034 | 83350 | 17397 | 20524 | 78354 | 89342 | 31303 | 56785
| 18082021_0.1mM2,5MA_0.1MNaCl_AA2024_run2 | 4.426598 | 26705.32 | 4.342006 | 21978.91 | -620 | 0.634 | 230.6 | 175 | 0.666 | 76160 | 47838 | 14624 | 38134 | 31531 | 27735 | 41302 | 27229
| 18082021_0.1mM2,5MA_0.1MNaCl_AA2024_run3 | 4.287727 | 19396.67 | 4.425152 | 26616.59 | -626 | 0.731 | 215.2 | 170.1 | 0.492 | 63631 | 22336 | 12950 | 65860 | 68141
| AVG | 4.453354 | 30111.39 | 4.318883 | 21355.18 | -590 | 0.491 | 195.2667 | 149.3667 | 6.052667 | 97608.33 | 51174.67 | 14990.33 | 41506 | 59342 | 58538.5 | 36302.5 | 42007
| STD | 0.1804991 | 12763.29 | 0.1195198 | 5599.384 | 57.23635 | 0.3352149 | 48.47776 | 40.22938 | 9.481068 | 48407.1 | 30643.55 | 2246.019 | 22855.33 | 24620.42 | 43562.73 | 7070.361 | 20899.25
2,5 Dimercapto Acetate, 1mM | 18082021_1mM2,5MA_0.1MNaCl_AA2024_run1 | 3.542694 | 3488.943 | 4.627617 | 42424.51 | -597 | 2.695 | 96 | 165.3 | 7 | 240623 | 143879 | 79861 | 27778 | 4189 | 3908 | 3155 | 3296
| 18082021_1mM2,5MA_0.1MNaCl_AA2024_run2 | 3.579622 | 3798.59 | 4.942332 | 87565.27 | -610 | 3.321 | 133.4 | 233.1 | 1.3 | 247305 | 198161 | 167332 | 78500 | 3221 | 3534 | 2686 | 3159
| AVG |  | 3643.766 |  | 64994.89 | -603.5 | 3.008 | 114.7 | 199.2 | 4.15 | 243964 | 171020 | 123596.5 | 53139 | 3705 | 3721 | 2920.5 | 3227.5
| STD |  | 218.9531 |  | 31919.34 | 9.192388 | 0.4426488 | 26.44579 | 47.94184 | 4.030509 | 4724.888 | 38383.17 | 61851.34 | 35865.87 | 684.4794 | 264.4579 | 331.6331 | 96.87363
Mercaptobenzoate, 0.1mM | 01092021_0.1mMMBA_0.1MNaCl_AA2024_run1 | 4.099239 | 12567.21 | 4.647554 | 44417.52 | -554 | 0.26 | 107.9 | 122 | 0.741 | 70310 | 58776 | 73719 | 53872 | 24145 | 13724 | 14681 | 11145
| 01092021_0.1mMMBA_0.1MNaCl_AA2024_run2 | 4.18662 | 15368.11 | 4.674612 | 47272.93 | -594 | 0.333 | 187.4 | 196.3 | 0.652 | 49370 | 31094 | 46731 | 53750 | 54584 | 16705 | 10388 | 8942
| 01092021_0.1mMMBA_0.1MNaCl_AA2024_run3 | 4.049591 | 11209.62 | 4.665959 | 46340.3 | -544 | 0.312 | 140.9 | 137.6 | 0.712 | 22494 | 53381 | 36136 | 18587 | 13699 | 8161 | 4919 | 4682
| 10092021_0.1mMMBA_0.1MNaCl_AA2024_run4 | 4.080589 | 12038.95 |  | 1 | -576 | 0.258 | 156.1 | 143.4 | 0.682 | 23568 | 37949 | 35614 | 19939 | 26318 | 12212 | 11384 | 10462
| 10092021_0.1mMMBA_0.1MNaCl_AA2024_run5 | 4.136752 | 13700.98 | 4.132087 | 13554.6 | -574 | 0.423 | 179 | 160 | 0.653 | 20076 | 30638 | 20877 | 28636 | 23218 | 14360 |  | 9078
| AVG |  | 12976.97 |  | 30317.27 | -568.4 | 0.3172 | 154.26 | 151.86 | 0.688 | 37163.6 | 42367.6 | 42615.4 | 34956.8 | 28392.8 | 13032.4 | 10343 | 8861.8
| STD |  | 1613.463 |  | 22040.37 | 19.66723 | 0.06754036 | 31.78621 | 28.31833 | 0.03854218 | 22021.03 | 12987.8 | 19671.89 | 17638.21 | 15419.26 | 3167.508 | 4054.78 | 2514.833
Mercaptobenzoate, 1mM | 01092021_1mMMBA_0.1MNaCl_AA2024_run1 | 4.395147 | 24839.75 | 5.421415 | 263885 | -540 | 0.224 | 115.3 | 136.5 | 0.964 | 201187 | 258266 | 290873 | 218534 | 342085 | 141776 | 60429 | 22296
| 10092021_1mMMBA_0.1MNaCl_AA2024_run5 | 4.515324 | 32758.53 | 4.666837 | 46434.14 | -489 | 0.24 | 17 | 189 | 10 | 183150 | 181528 | 232125 | 219332 | 238208 | 193073 | 152235 | 68809
| 10092021_1mMMBA_0.1MNaCl_AA2024_run6 | 5.348209 | 222950.7 | 5.266341 | 184646.3 | -552 | 0.066 | 173.7 | 140 | 17 |  |  |  | 125392 | 277843 | 246184 | 222364 | 212678
| AVG |  | 93516.32 |  | 164988.5 | -527 | 0.1766667 | 102 | 155.1667 | 9.321333 | 192168.5 | 219897 | 261499 | 187752.7 | 286045.3 | 193677.7 | 145009.3 | 101261
| STD |  | 112163.3 |  | 110050.2 | 33.45146 | 0.09617345 | 79.19211 | 29.35274 | 8.039513 | 12754.09 | 54261.96 | 41541.11 | 54007.4 | 52422 | 52206.63 | 81208.95 | 99253.09
2 - Mercaptobenzimidazole, 0.1mM | 13082021_0.1mMMBDA_0.1MNaCl_AA2024_run1 | 5.17908 | 151035.9 | 4.815027 | 65317.12 | -564 | 0.08 | 193.4 | 149.2 | 0.736 | 56481 | 67420 | 53330 | 58386 | 50205 | 108034 | 164064 | 162580
| 13082021_0.1mMMBDA_0.1MNaCl_AA2024_run2 | 4.307325 | 20291.99 | 4.807483 | 64192.25 | -706 | 0.68 | 243.7 | 160 | 0.329 | 90166 | 58714 | 51539 | 56749 | 47738 | 48889 | 25214 | 20531
| 13082021_0.1mMBDA_0.1MNaCl_AA2024_run3 | 4.636265 | 43277.82 | 4.845585 | 70078.5 | -662 | 0.338 | 252.2 | 185.2 | 0.679 | 49592 | 84537 | 64904 | 66394 | 62326 | 53295 | 44450 | 42601
| AVG |  | 71535.23 |  | 66529.29 | -644 | 0.366 | 229.7667 | 164.8 | 0.5813333 | 65413 | 70223.67 | 56591 | 60509.67 | 53423 | 70072.67 | 77909.33 | 75237.33
| STD |  | 69802.24 |  | 3124.739 | 72.69113 | 0.3009784 | 31.77992 | 18.47377 | 0.2203777 | 21711.7 | 13137.82 | 7254.75 | 5161.296 | 7808.27 | 32949.21 | 75229.49 | 76441.66
2 - Mercaptobenzimidazole, 1mM | 13082021_1mMMBDA_0.1MNaCl_AA2024_run1 | 5.713632 | 517168.2 | 5.228958 | 169417.4 | -512 | 0.038 | 20.2 | 190.8 | 10 | 192519 | 336518 | 270593 | 254478 | 326876 | 371891 | 492523 | 503997
| 13082021_1mMMBDA_0.1MNaCl_AA2024_run2 | 5.519671 | 330880.5 | 4.979825 | 95460.73 | -528 | 0.06 | 57 | 192 | 10 |  | 242364 | 235742 | 293099 | 273050 | 325906 | 342367 | 334770
| 13082021_1mMBDA_0.1MNaCl_AA2024_run3 | 5.217548 | 165024.3 | 4.592887 | 39163.98 | -530 | 0.1 | 23.5 | 182.2 | 10 | 24650 | 38676 | 101588 | 47289 | 80569 | 88940 | 161005 | 128876
| AVG |  | 337691 |  | 101347.4 | -523.3333 | 0.066 | 33.56667 | 188.3333 | 10 | 108584.5 | 205852.7 | 202641 | 198288.7 | 226831.7 | 262245.7 | 331965 | 322547.7
| STD |  | 176170.7 |  | 65325.93 | 9.865766 | 0.03143247 | 20.36083 | 5.345403 | 0 | 118701.3 | 152240.8 | 89232.45 | 132187.6 | 129494.7 | 151838.1 | 166003.6 | 187858.9
Na-Acetate, 0.1mM | 28072021_0.1mMNaAcetate_0.1MNaCl_AA2024_run1 | 4.160802 | 14481.11 | 4.421694 | 26405.46 | -608 | 0.354 | 180 | 133.5 | 0.801 | 26798 | 25398 | 27392 | 27374 | 22475 | 17145 | 13621 | 12162
| 28072021_0.1mMNaAcetate_0.1MNaCl_AA2024_run2 | 4.168162 | 14728.63 | 4.44243 | 27696.83 | -604 | 0.397 | 168.1 | 146.2 | 0.623 | 22785 | 30324 | 34538 | 31241 | 31198 | 18160 | 14228 | 11398
| 27082021_0.1mMNaAcetate_0.1MNaCl_AA2024_run4 | 4.264395 | 18382.09 | 4.308645 | 20353.77 | -615 | 0.296 | 169.5 | 131.8 | 0.729 | 26526 | 21121 | 20306 | 16919 | 33697 | 16498 | 14000 | 15559
| 27082021_0.1mMNaAcetate_0.1MNaCl_AA2024_run5 | 4.169867 | 14786.55 | 4.262381 | 18297.03 | -610 | 0.527 | 186.6 | 150.2 | 0.663 | 14203 | 15523 | 19722 | 20655 | 24797 | 17784 | 17843 | 10525
| AVG |  | 15594.6 |  | 23188.27 | -609.25 | 0.3935 | 176.05 | 140.425 | 0.704 | 22578 | 23091.5 | 25489.5 | 24047.25 | 28041.75 | 17396.75 | 14923 | 12411
| STD |  | 1863.044 |  | 4569.319 | 4.573474 | 0.09815124 | 8.813058 | 9.151457 | 0.07805127 | 5875.899 | 6292.696 | 6967.247 | 6458.499 | 5274.494 | 731.1276 | 1962.699 | 2202.655
Na-Acetate, 1mM | 28072021_1mMNaAcetate_0.1MNaCl_AA2024_run1 |  | 1 | 4.290443 | 19518.34375 | -582 | 0.408 | 169.8 | 140.4 | 0.732 | 19642 | 21768 | 20859 | 19639 | 23242 | 13702 | 17493 | 10673
| 28072021_1mMNaAcetate_0.1MNaCl_AA2024_run2 | 4.240855 | 17412.24 | 4.417442 | 26148.19 | -593 | 0.355 | 197.1 | 157 | 0.681 | 22414 | 27478 | 21453 | 24116 | 19488 | 16685 | 13192 | 15674
| 27082021_1mMNaAcetate_0.1MNaCl_AA2024_run4 | 4.318698 | 20830.41 | 4.1791 | 15104.29 | -537 | 0.246 | 147.8 | 138.3 | 0.667 | 14765 | 17172 | 18116 | 19928 | 28318 | 21260 | 25500 | 20560
| 27082021_1mMNaAcetate_0.1MNaCl_AA2024_run5 | 4.358732 | 22841.88 | 4.273346 | 18764.88 | -541 | 0.235 | 130.3 | 127.2 | 0.993 | 25544 | 23679 | 22670 | 23941 | 26064 | 17282 | 17433 | 20581
| AVG |  | 15271.38 |  | 19883.93 | -563.25 | 0.311 | 161.25 | 140.725 | 0.76825 | 20591.25 | 22524.25 | 20774.5 | 21906 | 24278 | 17232.25 | 18404.5 | 16872
| STD |  | 10424.06 |  | 4599.701 | 28.40628 | 0.08435244 | 28.85094 | 12.29888 | 0.1524147 | 4571.594 | 4285.307 | 1925.967 | 2454.73 | 3809.147 | 3108.45 | 5141.041 | 4733.597
Na-Mercaptoacetate, 0.1mM | 16082021_0.1mMNaMA_0.1MNaCl_AA2024_run1 | 5.364471 | 231457.5 | 5.496393 | 313612.5 | -572 | 0.061 | 251.8 | 150.9 | 0.626 | 279049 | 245017 | 294006 | 259002 | 264834 | 313283 | 213893 | 205381
| 16082021_0.1mMNaMA_0.1MNaCl_AA2024_run2 | 4.294703 | 19710.76 | 4.814978 | 65309.77 | -644 | 0.666 | 249.5 | 160.7 | 0.541 | 67612 | 86487 | 88730 | 84464 | 73156 | 35765 | 20860 | 19380
| 16082021_0.1mMNaMA_0.1MNaCl_AA2024_run3 | 4.557704 | 36116.39 | 5.313893 | 206012.125 | -514 | 0.262 | 188.9 | 160.5 | 0.72 | 191832 | 175393 |  | 200707 | 153495 | 79587 | 60353 | 43448
| AVG | 4.73896 | 95761.56 | 5.208421 | 194978.1 | -576.6667 | 0.3296667 | 230.0667 | 157.3667 | 0.629 | 179497.7 | 168965.7 | 191368 | 181391 | 163828.3 | 142878.3 | 98368.67 | 89403
| STD | 0.5574415 | 117802.1 | 0.352739 | 124518.6 | 65.12552 | 0.3081239 | 35.66992 | 5.60119 | 0.0895377 | 106256.8 | 79460.2 | 145152.1 | 88857.8 | 96255.89 | 149192.5 | 101977.1 | 101158.2
Na-Mercaptoacetate, 1mM | 16082021_1mMNaMA_0.1MNaCl_AA2024_run1 |  | 1 | 5.457411 | 286689.3 | -567 | 0.031 | 241.7 | 179.6 | 0.761 | 525055 | 627790 | 777562 | 954731 | 1490000 | 1180000 | 1460000 | 1220000
| 16082021_1mMNaMA_0.1MNaCl_AA2024_run3 | 5.122283 | 132520.3 | 5.578662 | 379020.2 | -635 | 0.035 | 222.8 | 135.3 | 4.5 | 692570 | 871179 | 738751 |  | 1040000 | 1230000 | 1230000 | 1040000
| 01102021_1mMNaMA_0.1MNaCl_run4 | 5.615676 | 412739.5 | 5.438852 | 274695.6 | -513 | 0.038 | 226.4 | 153.3 | 0.619 | 131459 | 122031 | 258023 | 64724 | 369412 | 400000 | 403977 | 346915
| 01102021_1mMNaMA_0.1MNaCl_run5 | 5.154954 | 142874.3 | 5.121541 | 132294.3 | -580 | 0.126 | 185 | 162 | 0.478 | 79882 | 112233 | 146595 | 135741 | 186742 | 155417 | 127946 | 112962
| 01102021_1mMNaMA_0.1MNaCl_run6 | 5.365744 | 232136.6 | 4.970182 | 93364.59 | -571 | 0.075 | 216 | 157 | 0.556 | 72610 | 91775 | 126220 | 126534 | 141854 | 227083 | 211892 | 253109
| AVG |  | 184054.4 |  | 233212.8 | -573.2 | 0.061 | 218.38 | 157.44 | 1.3828 | 300315.2 | 365001.6 | 409430.2 | 320432.5 | 645601.6 | 638500 | 686763 | 594597.2
| STD |  | 152345 |  | 117879.6 | 43.39585 | 0.04039183 | 20.90196 | 15.9638 | 1.745653 | 288671.4 | 361542.8 | 322563.1 | 424039.7 | 593538.8 | 525026.2 | 614562.6 | 499861.3
Note on C143: extrapolated

## Sheet2
C:\Users\Dein Neuer\Desktop\PhD\Data\Categorised Data\0.1MNaCl\without LPR\01102021_0.1MNaCl_withoutLPR_run1\01102021_0_07_PEIS_C01.mpr
log (freq/Hz) | log (¦Z¦/Ohm)
-2.000119 | C:\Users\Dein Neuer\Desktop\PhD\Data\Categorised Data\0.1MNaCl\without LPR\01102021_0.1MNaCl_withoutLPR_run1\01102021_0_02_PEIS_C01.mpr
| log (freq/Hz) | log (¦Z¦/Ohm)
| -1.898218 | C:\Users\Dein Neuer\Desktop\PhD\Data\Categorised Data\0.1MNaCl\without LPR\01102021_0.1MNaCl_withoutLPR_run2\01102021_0_07_PEIS_C02.mpr
|  | log (freq/Hz) | log (¦Z¦/Ohm)
|  | -2.000119 | C:\Users\Dein Neuer\Desktop\PhD\Data\Categorised Data\0.1MNaCl\without LPR\01102021_0.1MNaCl_withoutLPR_run2\01102021_0_02_PEIS_C02.mpr
|  |  | log (freq/Hz) | log (¦Z¦/Ohm)
|  |  | -2.000119 | 4.345787